## Sheet2
Amphenol Advanced Sensors
NHQM103B375T10 |  |  | Reference Point
|  |  | Temperature °C | 25
Temp min °C | -40 |  | Resistance ohm | 10000
Temp max °C | 125 |  | R Tolerance +-% | 10
A | -8.314409
B | 7734.751
C | -1007851.3
D | 77398261.6
B tolerance ±% | 3
Temperature | R / R25 | R nominal | R minimum | R maximum | Resistance | Resistance | Temperature | Temperature | Alpha | B nominal | B minimum | B maximum
[5 empty] | Tolerance | Tolerance | Tolerance | Tolerance | (Temp Coef)
°C |  | ohm | ohm | ohm | - % | + % | + °C | - °C |  | K | K | K
-40 | 24.9232 | 249232 | 203679.9 | 301921.9 | -18.27698 | 21.1409 | 2.954992 | -3.418026 | -6.18512 | 3439.108 | 3335.935 | 3542.281
-39 | 23.45217 | 234521.7 | 192008.3 | 283583.6 | -18.12769 | 20.92001 | 2.95561 | -3.41088 | -6.133318 | 3441.464 | 3338.22 | 3544.708
-38 | 22.06318 | 220631.8 | 180967.5 | 266299.8 | -17.9776 | 20.69874 | 2.955655 | -3.40303 | -6.082443 | 3443.079 | 3339.786 | 3546.371
-37 | 20.76692 | 207669.2 | 170645 | 250199.2 | -17.82848 | 20.47969 | 2.955419 | -3.39491 | -6.032469 | 3444.73 | 3341.388 | 3548.072
-36 | 19.5565 | 195565 | 160988.5 | 235191.9 | -17.6803 | 20.26283 | 2.954905 | -3.386523 | -5.983373 | 3446.418 | 3343.025 | 3549.81
-35 | 18.44195 | 184419.5 | 152081.1 | 221398 | -17.53526 | 20.05131 | 2.954485 | -3.37841 | -5.935131 | 3449.191 | 3345.716 | 3552.667
-34 | 17.36835 | 173683.5 | 143485.6 | 208134.5 | -17.38674 | 19.83549 | 2.953051 | -3.368958 | -5.887721 | 3449.896 | 3346.399 | 3553.393
-33 | 16.37948 | 163794.8 | 135554.4 | 195939.5 | -17.24133 | 19.62493 | 2.951716 | -3.359788 | -5.841122 | 3451.685 | 3348.135 | 3555.236
-32 | 15.45405 | 154540.5 | 128119 | 184546.7 | -17.09681 | 19.41639 | 2.950111 | -3.350363 | -5.795311 | 3453.506 | 3349.901 | 3557.111
-31 | 14.58752 | 145875.2 | 121144.7 | 173897.6 | -16.95317 | 19.20985 | 2.948239 | -3.340687 | -5.750269 | 3455.358 | 3351.697 | 3559.018
-30 | 13.79561 | 137956.1 | 114760.2 | 164182.1 | -16.81399 | 19.0104 | 2.946734 | -3.331665 | -5.705976 | 3459.141 | 3355.366 | 3562.915
-29 | 13.01481 | 130148.1 | 108454.4 | 154619.3 | -16.66847 | 18.80257 | 2.943704 | -3.320593 | -5.662413 | 3459.15 | 3355.375 | 3562.924
-28 | 12.30124 | 123012.4 | 102681.7 | 145894.9 | -16.52738 | 18.60177 | 2.941045 | -3.310181 | -5.619561 | 3461.089 | 3357.256 | 3564.921
-27 | 11.63174 | 116317.4 | 97256.29 | 137723 | -16.38712 | 18.40281 | 2.938128 | -3.299531 | -5.577402 | 3463.055 | 3359.163 | 3566.946
-26 | 11.00326 | 110032.6 | 92154.88 | 130064.8 | -16.24768 | 18.20568 | 2.934955 | -3.288645 | -5.53592 | 3465.047 | 3361.096 | 3568.999
-25 | 10.42635 | 104263.5 | 87464.3 | 123046.4 | -16.11225 | 18.01485 | 2.932114 | -3.27835 | -5.495097 | 3468.958 | 3364.889 | 3573.026
-24 | 9.858443 | 98584.43 | 82839.33 | 116148.9 | -15.97118 | 17.81672 | 2.927851 | -3.266177 | -5.454917 | 3469.109 | 3365.036 | 3573.182
-23 | 9.337113 | 93371.13 | 78586.65 | 109827.6 | -15.83411 | 17.62484 | 2.923923 | -3.2546 | -5.415364 | 3471.176 | 3367.041 | 3575.312
-22 | 8.846821 | 88468.21 | 74580.64 | 103892.3 | -15.6978 | 17.43466 | 2.919749 | -3.2428 | -5.376423 | 3473.267 | 3369.069 | 3577.465
-21 | 8.385511 | 83855.11 | 70805.36 | 98316.88 | -15.56226 | 17.24614 | 2.915329 | -3.230778 | -5.338078 | 3475.381 | 3371.12 | 3579.642
-20 | 7.95665 | 79566.5 | 67290.05 | 93141.85 | -15.42917 | 17.06164 | 2.91099 | -3.218984 | -5.300317 | 3478.649 | 3374.29 | 3583.009
-19 | 7.542355 | 75423.55 | 63888.74 | 88150.52 | -15.29339 | 16.874 | 2.905763 | -3.20608 | -5.263124 | 3479.674 | 3375.284 | 3584.064
-18 | 7.157103 | 71571.03 | 60720.82 | 83516.46 | -15.16005 | 16.69031 | 2.900621 | -3.19341 | -5.226486 | 3481.852 | 3377.396 | 3586.307
-17 | 6.793997 | 67939.97 | 57730.33 | 79155.62 | -15.02743 | 16.50819 | 2.895241 | -3.180529 | -5.19039 | 3484.049 | 3379.528 | 3588.571
-16 | 6.451622 | 64516.22 | 54906.19 | 75050.16 | -14.89552 | 16.3276 | 2.889627 | -3.16744 | -5.154823 | 3486.267 | 3381.679 | 3590.855
-15 | 6.12775 | 61277.5 | 52230.54 | 71172.59 | -14.76392 | 16.14799 | 2.883705 | -3.154045 | -5.119774 | 3488.217 | 3383.57 | 3592.863
-14 | 5.823894 | 58238.94 | 49716.39 | 67540.23 | -14.63377 | 15.97092 | 2.877701 | -3.140649 | -5.085229 | 3490.758 | 3386.035 | 3595.481
-13 | 5.536179 | 55361.79 | 47332.16 | 64106.06 | -14.50392 | 15.79478 | 2.871394 | -3.126951 | -5.051177 | 3493.03 | 3388.239 | 3597.821
-12 | 5.264456 | 52644.56 | 45077.04 | 60867.68 | -14.37474 | 15.62009 | 2.86486 | -3.113055 | -5.017607 | 3495.32 | 3390.46 | 3600.18
-11 | 5.007737 | 50077.37 | 42943.24 | 57812.73 | -14.24622 | 15.44681 | 2.8581 | -3.098963 | -4.984508 | 3497.627 | 3392.698 | 3602.555
-10 | 4.76025 | 47602.5 | 40883.06 | 54872.07 | -14.11573 | 15.2714 | 2.850586 | -3.083967 | -4.95187 | 3497.666 | 3392.736 | 3602.596
-9 | 4.535692 | 45356.92 | 39010.97 | 52207.82 | -13.99114 | 15.10442 | 2.843911 | -3.070203 | -4.919681 | 3502.288 | 3397.22 | 3607.357
-8 | 4.318706 | 43187.06 | 37199.37 | 49637.16 | -13.86456 | 14.93526 | 2.836487 | -3.055538 | -4.887933 | 3504.642 | 3399.503 | 3609.782
-7 | 4.113397 | 41133.97 | 35482.73 | 47208.4 | -13.7386 | 14.76744 | 2.828844 | -3.040687 | -4.856614 | 3507.012 | 3401.801 | 3612.222
-6 | 3.919065 | 39190.65 | 33855.53 | 44912.86 | -13.61327 | 14.60093 | 2.820984 | -3.025651 | -4.825716 | 3509.396 | 3404.114 | 3614.678
-5 | 3.72834 | 37283.4 | 32256.15 | 42663.22 | -13.48388 | 14.42954 | 2.811936 | -3.009144 | -4.79523 | 3506.994 | 3401.785 | 3612.204
-4 | 3.560773 | 35607.73 | 30848.95 | 40689.58 | -13.36444 | 14.27179 | 2.804623 | -2.995036 | -4.765146 | 3514.206 | 3408.78 | 3619.632
-3 | 3.395631 | 33956.31 | 29460.18 | 38747.25 | -13.24093 | 14.10911 | 2.796125 | -2.979461 | -4.735456 | 3516.632 | 3411.133 | 3622.131
-2 | 3.239104 | 32391.04 | 28141.98 | 36908.83 | -13.11801 | 13.94767 | 2.787417 | -2.963709 | -4.706152 | 3519.072 | 3413.5 | 3624.644
-1 | 3.09069 | 30906.9 | 26890.34 | 35168.18 | -12.99567 | 13.78745 | 2.778501 | -2.947784 | -4.677224 | 3521.525 | 3415.879 | 3627.171
0 | 2.94289 | 29428.9 | 25642.08 | 33437.2 | -12.86768 | 13.62029 | 2.768037 | -2.929936 | -4.648666 | 3516.214 | 3410.727 | 3621.7
1 | 2.816369 | 28163.69 | 24572.05 | 31957.51 | -12.75273 | 13.47061 | 2.760052 | -2.915419 | -4.620469 | 3526.471 | 3420.676 | 3632.265
2 | 2.689612 | 26896.12 | 23498.57 | 30477.06 | -12.63212 | 13.31395 | 2.750521 | -2.898984 | -4.592626 | 3528.963 | 3423.094 | 3634.832
3 | 2.569271 | 25692.71 | 22478.03 | 29073.48 | -12.51206 | 13.15845 | 2.740789 | -2.882382 | -4.56513 | 3531.469 | 3425.525 | 3637.413
4 | 2.454985 | 24549.85 | 21507.5 | 27742.33 | -12.39255 | 13.00409 | 2.730856 | -2.865616 | -4.537973 | 3533.988 | 3427.969 | 3640.008
5 | 2.34009 | 23400.9 | 20530.43 | 26405.98 | -12.26648 | 12.84171 | 2.719149 | -2.846661 | -4.511148 | 3525.328 | 3419.568 | 3631.088
6 | 2.243245 | 22432.45 | 19705.74 | 25281.08 | -12.15517 | 12.69872 | 2.710395 | -2.831597 | -4.484649 | 3539.069 | 3432.896 | 3645.241
7 | 2.145175 | 21451.75 | 18869.54 | 24143.45 | -12.03728 | 12.54768 | 2.699869 | -2.814348 | -4.458469 | 3541.631 | 3435.382 | 3647.88
8 | 2.051926 | 20519.26 | 18073.38 | 23063.18 | -11.91993 | 12.39773 | 2.689149 | -2.796942 | -4.432602 | 3544.209 | 3437.882 | 3650.535
9 | 1.963235 | 19632.35 | 17315.13 | 22037.09 | -11.8031 | 12.24884 | 2.678236 | -2.779379 | -4.407041 | 3546.804 | 3440.4 | 3653.208
10 | 1.87382 | 18738.2 | 16549.64 | 21004.02 | -11.67967 | 12.09197 | 2.665508 | -2.759603 | -4.38178 | 3534.316 | 3428.286 | 3640.345
11 | 1.798553 | 17985.53 | 15904.42 | 20135.55 | -11.57098 | 11.9542 | 2.655835 | -2.743793 | -4.356814 | 3552.053 | 3445.491 | 3658.614
12 | 1.72211 | 17221.1 | 15248.3 | 19254.64 | -11.45568 | 11.80842 | 2.64435 | -2.725773 | -4.332136 | 3554.712 | 3448.07 | 3661.353
13 | 1.64932 | 16493.2 | 14622.72 | 18416.91 | -11.34089 | 11.66365 | 2.632677 | -2.707603 | -4.307742 | 3557.399 | 3450.677 | 3664.121
14 | 1.57999 | 15799.9 | 14026.11 | 17620.03 | -11.22659 | 11.51989 | 2.620817 | -2.689284 | -4.283625 | 3560.121 | 3453.317 | 3666.924
15 | 1.5 | 15000 | 13336.78 | 16701.93 | -11.08812 | 11.34621 | 2.60298 | -2.663566 | -4.25978 | 3483.429 | 3378.926 | 3587.932
16 | 1.450989 | 14509.89 | 12913.88 | 16140.12 | -10.99947 | 11.2353 | 2.596541 | -2.652209 | -4.236203 | 3565.704 | 3458.732 | 3672.675
17 | 1.390985 | 13909.85 | 12395.54 | 15453.07 | -10.88664 | 11.09445 | 2.584127 | -2.633455 | -4.212887 | 3568.596 | 3461.538 | 3675.654
18 | 1.333771 | 13337.71 | 11900.67 | 14798.8 | -10.77428 | 10.95455 | 2.571532 | -2.614558 | -4.189829 | 3571.59 | 3464.442 | 3678.738
19 | 1.279204 | 12792.04 | 11428.1 | 14175.57 | -10.66239 | 10.81559 | 2.558756 | -2.595521 | -4.167023 | 3574.736 | 3467.494 | 3681.978
20 | 1.22532 | 12253.2 | 10960.86 | 13560.94 | -10.54698 | 10.67261 | 2.544835 | -2.57515 | -4.144464 | 3552.08 | 3445.518 | 3658.643
21 | 1.177472 | 11774.72 | 10545.44 | 13015.83 | -10.44002 | 10.54044 | 2.532665 | -2.557027 | -4.122149 | 3581.921 | 3474.463 | 3689.379
22 | 1.130059 | 11300.59 | 10133.3 | 12476.33 | -10.32952 | 10.40423 | 2.519352 | -2.537573 | -4.100072 | 3586.549 | 3478.952 | 3694.145
23 | 1.084794 | 10847.94 | 9739.333 | 11961.9 | -10.21948 | 10.26891 | 2.505863 | -2.517983 | -4.078229 | 3593.24 | 3485.443 | 3701.037
24 | 1.041567 | 10415.67 | 9362.659 | 11471.25 | -10.10989 | 10.13448 | 2.492198 | -2.498259 | -4.056617 | 3608.176 | 3499.931 | 3716.421
25 | 1 | 10000 | 9000 | 11000 | -10 | 10 | 2.478173 | -2.478173 | -4.035231 | 0 | 0 | 0
26 | 0.9608302 | 9608.302 | 8637.112 | 10581.81 | -10.10782 | 10.13194 | 2.5181 | -2.524109 | -4.014066 | 3563.879 | 3456.963 | 3670.795
27 | 0.9231322 | 9231.322 | 8288.278 | 10178.85 | -10.21569 | 10.26426 | 2.558324 | -2.570486 | -3.99312 | 3578.822 | 3471.457 | 3686.186
28 | 0.887098 | 8870.98 | 7955.239 | 9793.211 | -10.32288 | 10.39605 | 2.598659 | -2.617079 | -3.972388 | 3585.525 | 3477.959 | 3693.09
29 | 0.8526461 | 8526.461 | 7637.204 | 9424.069 | -10.42938 | 10.52732 | 2.639103 | -2.663885 | -3.951866 | 3590.169 | 3482.464 | 3697.874
30 | 0.8212 | 8212 | 7347.252 | 9086.741 | -10.5303 | 10.65199 | 2.678409 | -2.70936 | -3.931551 | 3560.93 | 3454.102 | 3667.758
31 | 0.7881852 | 7881.852 | 7043.194 | 8732.169 | -10.64037 | 10.78828 | 2.720321 | -2.758137 | -3.911439 | 3597.401 | 3489.479 | 3705.323
32 | 0.7580341 | 7580.341 | 6765.843 | 8407.963 | -10.74487 | 10.918 | 2.761094 | -2.805582 | -3.891527 | 3600.577 | 3492.559 | 3708.594
33 | 0.7291808 | 7291.808 | 6500.74 | 8097.349 | -10.84872 | 11.0472 | 2.801976 | -2.853239 | -3.871811 | 3603.606 | 3495.498 | 3711.715
34 | 0.7015633 | 7015.633 | 6247.286 | 7799.694 | -10.95193 | 11.17591 | 2.842967 | -2.901108 | -3.852289 | 3606.539 | 3498.343 | 3714.735
35 | 0.6774 | 6774 | 6025.777 | 7538.979 | -11.04551 | 11.29287 | 2.881721 | -2.946255 | -3.832956 | 3578.467 | 3471.113 | 3685.821
36 | 0.6498039 | 6498.039 | 5773.09 | 7240.883 | -11.15643 | 11.43182 | 2.925273 | -2.997479 | -3.81381 | 3612.218 | 3503.851 | 3720.584
37 | 0.6255536 | 6255.536 | 5551.303 | 6978.615 | -11.25775 | 11.55904 | 2.966587 | -3.045981 | -3.794848 | 3614.995 | 3506.545 | 3723.445
38 | 0.6023219 | 6023.219 | 5339.075 | 6727.078 | -11.35844 | 11.68577 | 3.00801 | -3.094693 | -3.776066 | 3617.744 | 3509.212 | 3726.276
39 | 0.5800613 | 5800.613 | 5135.948 | 6485.782 | -11.45853 | 11.81201 | 3.04954 | -3.143615 | -3.757462 | 3620.47 | 3511.856 | 3729.084
40 | 0.5611 | 5611 | 4963.110976 | 6280.03 | -11.54677 | 11.92355 | 3.088169 | -3.18894 | -3.739033 | 3596.795 | 3488.891 | 3704.699
41 | 0.5382757 | 5382.757 | 4755.294 | 6032.083 | -11.6569 | 12.06308 | 3.132921 | -3.242087 | -3.720775 | 3625.87 | 3517.093 | 3734.646
42 | 0.5186673 | 5186.673 | 4576.97 | 5818.82 | -11.75519 | 12.1879 | 3.174773 | -3.291637 | -3.702687 | 3628.549 | 3519.693 | 3737.406
43 | 0.4998633 | 4998.633 | 4406.15 | 5614.077 | -11.8529 | 12.31226 | 3.21673 | -3.341395 | -3.684765 | 3631.218 | 3522.281 | 3740.154
44 | 0.4818268 | 4818.268 | 4242.484 | 5417.475 | -11.95002 | 12.43615 | 3.258795 | -3.391361 | -3.667008 | 3633.877 | 3524.861 | 3742.894
45 | 0.4667 | 4667 | 4105.362 | 5252.419 | -12.03424 | 12.54379 | 3.297585 | -3.43721 | -3.649411 | 3614.355 | 3505.925 | 3722.786
46 | 0.4479195 | 4479.195 | 3935.306 | 5047.271 | -12.14257 | 12.68256 | 3.343242 | -3.491918 | -3.631974 | 3639.172 | 3529.997 | 3748.347
47 | 0.4319842 | 4319.842 | 3791.18 | 4873.001 | -12.23799 | 12.80508 | 3.385625 | -3.542508 | -3.614692 | 3641.809 | 3532.555 | 3751.064
48 | 0.4166874 | 4166.874 | 3652.979 | 4705.532 | -12.33286 | 12.92715 | 3.428114 | -3.593306 | -3.597565 | 3644.44 | 3535.107 | 3753.774
49 | 0.4020008 | 4020.008 | 3520.434 | 4544.57 | -12.42718 | 13.04878 | 3.470709 | -3.64431 | -3.58059 | 3647.066 | 3537.654 | 3756.478
50 | 0.3897 | 3897 | 3409.532 | 4409.62 | -12.50879 | 13.15422 | 3.509995 | -3.691105 | -3.563763 | 3631.818 | 3522.864 | 3740.773
51 | 0.3743515 | 3743.515 | 3271.301 | 4241.055 | -12.61419 | 13.29071 | 3.556215 | -3.74694 | -3.547084 | 3652.302 | 3542.733 | 3761.871
52 | 0.3613386 | 3613.386 | 3154.236 | 4097.977 | -12.7069 | 13.41102 | 3.599127 | -3.798564 | -3.53055 | 3654.912 | 3545.265 | 3764.56
53 | 0.3488354 | 3488.354 | 3041.877 | 3960.359 | -12.79907 | 13.5309 | 3.642143 | -3.850395 | -3.514158 | 3657.518 | 3547.793 | 3767.244
54 | 0.3368198 | 3368.198 | 2934.013 | 3827.969 | -12.89072 | 13.65034 | 3.685266 | -3.902432 | -3.497907 | 3660.12 | 3550.317 | 3769.924
55 | 0.3266 | 3266 | 2842.361 | 3715.253 | -12.9712 | 13.75545 | 3.725435 | -3.950677 | -3.481795 | 3649.417 | 3539.934 | 3758.899
56 | 0.314168 | 3141.68 | 2730.985 | 3577.995 | -13.07246 | 13.88796 | 3.771825 | -4.007123 | -3.465819 | 3665.311 | 3555.352 | 3775.271
57 | 0.3034925 | 3034.925 | 2635.45 | 3460 | -13.16257 | 14.00614 | 3.815263 | -4.059777 | -3.449978 | 3667.901 | 3557.864 | 3777.938
58 | 0.293226 | 2932.26 | 2543.671 | 3346.409 | -13.25218 | 14.1239 | 3.858805 | -4.112636 | -3.43427 | 3670.486 | 3560.371 | 3780.601
59 | 0.2833511 | 2833.511 | 2455.484 | 3237.038 | -13.34128 | 14.24125 | 3.902453 | -4.165701 | -3.418692 | 3673.067 | 3562.875 | 3783.259
60 | 0.2747 | 2747 | 2378.302 | 3141.128 | -13.42186 | 14.34757 | 3.943843 | -4.215851 | -3.403243 | 3666.862 | 3556.856 | 3776.868
61 | 0.2647105 | 2647.105 | 2289.269 | 3030.266 | -13.51802 | 14.47471 | 3.990062 | -4.272446 | -3.387921 | 3678.218 | 3567.872 | 3788.565
62 | 0.2559139 | 2559.139 | 2210.952 | 2932.539 | -13.60565 | 14.59083 | 4.034024 | -4.326126 | -3.372725 | 3680.788 | 3570.364 | 3791.212
63 | 0.2474471 | 2474.471 | 2135.647 | 2838.381 | -13.69281 | 14.70655 | 4.078091 | -4.38001 | -3.357652 | 3683.354 | 3572.853 | 3793.854
64 | 0.2392963 | 2392.963 | 2063.225 | 2747.645 | -13.77949 | 14.82187 | 4.122262 | -4.434099 | -3.342701 | 3685.915 | 3575.338 | 3796.493
65 | 0.2319 | 2319 | 1997.571 | 2665.228 | -13.86066 | 14.93007 | 4.165025 | -4.486374 | -3.32787 | 3683.561 | 3573.054 | 3794.068
66 | 0.2238911 | 2238.911 | 1926.551 | 2575.896 | -13.95144 | 15.05131 | 4.210919 | -4.542891 | -3.313158 | 3691.027 | 3580.296 | 3801.758
67 | 0.2166122 | 2166.122 | 1862.069 | 2494.624 | -14.03672 | 15.16545 | 4.255404 | -4.597593 | -3.298562 | 3693.577 | 3582.77 | 3804.384
68 | 0.2096003 | 2096.003 | 1800.016 | 2416.256 | -14.12154 | 15.27919 | 4.299994 | -4.6525 | -3.284082 | 3696.123 | 3585.239 | 3807.007
69 | 0.2028447 | 2028.447 | 1740.288 | 2340.677 | -14.2059 | 15.39255 | 4.344689 | -4.707611 | -3.269716 | 3698.665 | 3587.705 | 3809.625
70 | 0.1964 | 1964 | 1683.365 | 2268.506 | -14.28896 | 15.50438 | 4.389227 | -4.762573 | -3.255462 | 3700.45 | 3589.436 | 3811.463
71 | 0.1900611 | 1900.611 | 1627.431 | 2197.45 | -14.37328 | 15.61812 | 4.434392 | -4.818444 | -3.241319 | 3703.736 | 3592.624 | 3814.848
72 | 0.1840136 | 1840.136 | 1574.12 | 2129.595 | -14.4563 | 15.73033 | 4.4794 | -4.874167 | -3.227286 | 3706.266 | 3595.078 | 3817.454
73 | 0.1781834 | 1781.834 | 1522.775 | 2064.115 | -14.53889 | 15.84217 | 4.524513 | -4.930093 | -3.21336 | 3708.791 | 3597.527 | 3820.055
74 | 0.1725619 | 1725.619 | 1473.315 | 2000.918 | -14.62104 | 15.95363 | 4.569731 | -4.986224 | -3.199541 | 3711.312 | 3599.973 | 3822.652
75 | 0.1669 | 1669 | 1423.549 | 1937.204 | -14.70645 | 16.06974 | 4.61621 | -5.044133 | -3.185827 | 3716.821 | 3605.317 | 3828.326
76 | 0.1619119 | 1619.119 | 1379.748 | 1881.019 | -14.78405 | 16.17544 | 4.66048 | -5.099096 | -3.172217 | 3716.342 | 3604.852 | 3827.833
77 | 0.156868 | 1568.68 | 1335.497 | 1824.152 | -14.86492 | 16.28579 | 4.706011 | -5.155837 | -3.158709 | 3718.851 | 3607.285 | 3830.416
78 | 0.1520017 | 1520.017 | 1292.845 | 1769.235 | -14.94537 | 16.39578 | 4.751647 | -5.212782 | -3.145303 | 3721.355 | 3609.714 | 3832.996
79 | 0.147306 | 1473.06 | 1251.726 | 1716.194 | -15.0254 | 16.50541 | 4.797387 | -5.269931 | -3.131997 | 3723.855 | 3612.139 | 3835.57
80 | 0.1422 | 1422 | 1207.061 | 1658.461 | -15.11528 | 16.62877 | 4.846524 | -5.331804 | -3.118789 | 3734.065 | 3622.043 | 3846.087
81 | 0.1384001 | 1384.001 | 1173.851 | 1615.456 | -15.18423 | 16.72358 | 4.889183 | -5.384838 | -3.105679 | 3728.841 | 3616.976 | 3840.707
82 | 0.1341775 | 1341.775 | 1136.98 | 1567.625 | -15.26304 | 16.83213 | 4.935238 | -5.442597 | -3.092665 | 3731.328 | 3619.388 | 3843.268
83 | 0.1301006 | 1301.006 | 1101.413 | 1521.401 | -15.34144 | 16.94033 | 4.981397 | -5.50056 | -3.079746 | 3733.81 | 3621.796 | 3845.824
84 | 0.1261638 | 1261.638 | 1067.101 | 1476.725 | -15.41944 | 17.04817 | 5.027661 | -5.558726 | -3.066921 | 3736.288 | 3624.199 | 3848.376
85 | 0.1216 | 1216 | 1027.363 | 1424.88 | -15.51288 | 17.17762 | 5.079214 | -5.624283 | -3.054189 | 3749.875 | 3637.379 | 3862.372
86 | 0.1186894 | 1186.894 | 1002.044 | 1391.785 | -15.57426 | 17.26282 | 5.120504 | -5.675668 | -3.041548 | 3741.229 | 3628.992 | 3853.466
87 | 0.1151417 | 1151.417 | 971.2077 | 1351.414 | -15.65109 | 17.36962 | 5.167083 | -5.734444 | -3.028999 | 3743.693 | 3631.382 | 3856.004
88 | 0.111714 | 1117.14 | 941.4416 | 1312.373 | -15.72753 | 17.47608 | 5.213767 | -5.793423 | -3.016538 | 3746.152 | 3633.767 | 3858.537
89 | 0.1084018 | 1084.018 | 912.7045 | 1274.613 | -15.80358 | 17.5822 | 5.260556 | -5.852606 | -3.004166 | 3748.607 | 3636.148 | 3861.065
90 | 0.1046 | 1046 | 879.7518 | 1231.228 | -15.89371 | 17.7082 | 5.31228 | -5.918751 | -2.991882 | 3760.597 | 3647.779 | 3873.415
91 | 0.1021068 | 1021.068 | 858.161 | 1202.751 | -15.95456 | 17.79342 | 5.354448 | -5.971582 | -2.979684 | 3753.502 | 3640.896 | 3866.107
92 | 0.09911582 | 991.1582 | 832.2806 | 1168.561 | -16.02949 | 17.89853 | 5.401552 | -6.031375 | -2.967571 | 3755.942 | 3643.264 | 3868.62
93 | 0.09622408 | 962.2408 | 807.2811 | 1135.476 | -16.10404 | 18.00331 | 5.448761 | -6.091371 | -2.955543 | 3758.377 | 3645.626 | 3871.129
94 | 0.09342789 | 934.2789 | 783.1291 | 1103.456 | -16.17823 | 18.10775 | 5.496075 | -6.15157 | -2.943598 | 3760.808 | 3647.984 | 3873.632
95 | 0.0903 | 903 | 756.1377 | 1067.603 | -16.26382 | 18.22847 | 5.547507 | -6.217637 | -2.931735 | 3770.575 | 3657.458 | 3883.693
96 | 0.0881083 | 881.083 | 737.2416 | 1042.459 | -16.32552 | 18.31565 | 5.59102 | -6.27258 | -2.919954 | 3765.655 | 3652.686 | 3878.625
97 | 0.08557829 | 855.7829 | 715.4463 | 1013.41 | -16.39863 | 18.41911 | 5.63865 | -6.33339 | -2.908254 | 3768.071 | 3655.029 | 3881.114
98 | 0.08313062 | 831.3062 | 694.3787 | 985.2827 | -16.47137 | 18.52224 | 5.686385 | -6.394403 | -2.896633 | 3770.483 | 3657.368 | 3883.597
99 | 0.0807623 | 807.623 | 674.0118 | 958.0433 | -16.54377 | 18.62505 | 5.734227 | -6.45562 | -2.885092 | 3772.889 | 3659.702 | 3886.076
100 | 0.0782 | 782 | 651.9968 | 928.5456 | -16.62445 | 18.73985 | 5.785179 | -6.52132 | -2.873628 | 3780.412 | 3667 | 3893.825
101 | 0.0762524 | 762.524 | 635.2778 | 906.1052 | -16.68751 | 18.82972 | 5.830225 | -6.578664 | -2.862241 | 3777.687 | 3664.356 | 3891.018
102 | 0.07410543 | 741.0543 | 616.862 | 881.3476 | -16.75886 | 18.93158 | 5.878383 | -6.640491 | -2.850931 | 3780.078 | 3666.676 | 3893.481
103 | 0.07202702 | 720.2702 | 599.0497 | 857.3601 | -16.82987 | 19.03312 | 5.926647 | -6.702522 | -2.839695 | 3782.465 | 3668.991 | 3895.939
104 | 0.07001474 | 700.1474 | 581.8187 | 834.1161 | -16.90054 | 19.13435 | 5.975016 | -6.764756 | -2.828535 | 3784.846 | 3671.301 | 3898.392
105 | 0.0679 | 679 | 563.7264 | 809.6669 | -16.97697 | 19.24402 | 6.025653 | -6.830299 | -2.817448 | 3790.669 | 3676.949 | 3904.389
106 | 0.0661793 | 661.793 | 549.0177 | 789.7564 | -17.04087 | 19.33587 | 6.072072 | -6.889836 | -2.806435 | 3789.594 | 3675.906 | 3903.282
107 | 0.06435171 | 643.5171 | 533.4079 | 768.5922 | -17.11054 | 19.43617 | 6.120759 | -6.952682 | -2.795493 | 3791.96 | 3678.201 | 3905.719
108 | 0.06258142 | 625.8142 | 518.3001 | 748.0743 | -17.17988 | 19.53617 | 6.169552 | -7.015731 | -2.784623 | 3794.321 | 3680.492 | 3908.151
109 | 0.06086642 | 608.6642 | 503.6764 | 728.1807 | -17.24889 | 19.63585 | 6.218451 | -7.078984 | -2.773824 | 3796.677 | 3682.777 | 3910.578
110 | 0.0592 | 592 | 489.4788 | 708.8343 | -17.31777 | 19.73553 | 6.267529 | -7.142545 | -2.763094 | 3799.137 | 3685.163 | 3913.111
111 | 0.05759468 | 575.9468 | 475.8131 | 690.182 | -17.38594 | 19.83432 | 6.316567 | -7.206101 | -2.752434 | 3801.374 | 3687.333 | 3915.415
112 | 0.05603431 | 560.3431 | 462.5409 | 672.0369 | -17.45398 | 19.9331 | 6.365785 | -7.269965 | -2.741843 | 3803.715 | 3689.603 | 3917.826
113 | 0.05452197 | 545.2197 | 449.6879 | 654.4358 | -17.52171 | 20.03158 | 6.415109 | -7.334033 | -2.731319 | 3806.05 | 3691.869 | 3920.232
114 | 0.05305601 | 530.5601 | 437.2392 | 637.3606 | -17.58912 | 20.12977 | 6.464539 | -7.398306 | -2.720862 | 3808.381 | 3694.129 | 3922.632
115 | 0.0517 | 517 | 425.7334 | 621.5535 | -17.65311 | 20.22311 | 6.512927 | -7.461104 | -2.710472 | 3809.084 | 3694.812 | 3923.357
116 | 0.05025695 | 502.5695 | 413.499 | 604.718 | -17.72301 | 20.32526 | 6.56372 | -7.527462 | -2.700147 | 3813.026 | 3698.635 | 3927.416
117 | 0.04892086 | 489.2086 | 402.1808 | 589.1175 | -17.78949 | 20.42256 | 6.61347 | -7.592347 | -2.689888 | 3815.34 | 3700.88 | 3929.801
118 | 0.04762515 | 476.2515 | 391.2136 | 573.9763 | -17.85567 | 20.51958 | 6.663326 | -7.657436 | -2.679693 | 3817.65 | 3703.12 | 3932.179
119 | 0.04636848 | 463.6848 | 380.5853 | 559.2794 | -17.92154 | 20.6163 | 6.71329 | -7.722728 | -2.669562 | 3819.954 | 3705.355 | 3934.553
120 | 0.0453 | 453 | 371.5555 | 546.7741 | -17.97893 | 20.70069 | 6.760282 | -7.783695 | -2.659493 | 3818.148 | 3703.603 | 3932.692
121 | 0.04396702 | 439.6702 | 360.2993 | 531.1607 | -18.05238 | 20.80888 | 6.813537 | -7.853927 | -2.649488 | 3824.547 | 3709.81 | 3939.283
122 | 0.04281976 | 428.1976 | 350.6195 | 517.7113 | -18.11736 | 20.90475 | 6.863822 | -7.919833 | -2.639544 | 3826.835 | 3712.03 | 3941.64
123 | 0.04170657 | 417.0657 | 341.2347 | 504.6509 | -18.18204 | 21.00033 | 6.914213 | -7.985943 | -2.629662 | 3829.119 | 3714.245 | 3943.992
124 | 0.04062632 | 406.2632 | 332.1347 | 491.967 | -18.24643 | 21.09563 | 6.964711 | -8.052258 | -2.61984 | 3831.397 | 3716.455 | 3946.338
125 | 0.0399 | 399 | 326.0203 | 483.4331 | -18.29066 | 21.16118 | 7.007706 | -8.107489 | -2.610078 | 3824.048 | 3709.327 | 3938.77
ln⁡(𝑅)=𝐴+𝐵/𝑇+𝐶/𝑇^2 +𝐷/𝑇^3